## cathodic-disbonding-resistance-
Operating temperature, °C | Test temperature, °C | Max. disbonding radius, mm — Polyethylene | Max. disbonding radius, mm — Polypropylene
< 20 | 23 ± 2 | 10 | 3
20 to 50 | 50 ± 2 | 10 | 5
50 to 60 | 60 ± 2 | 15 | 7
60 to 80 | 80 ± 2 | 15 | 7
> 80 | operating temperature ± 2 (maximum temperature is 95 ± 2) | 15 | 7
Caption: Table 5 Cathodic disbonding resistance for polyethylene and polypropylene pipeline coating systems
Extracted from 13-painting-coatings-and-corrosion-protection-06 page 10, table 1.