## table-6-minimum-quality-control
Property | Paragraph | Test method | Test frequency
Ambient conditions | (4.3.2) |  | once per shift
Surface condition before blasting | (4.3.3) | visual | each pipe
Cleanliness of blast cleaned surface | (4.3.4) | (7.1) | each pipe
Surface profile | (4.3.4) | (7.1) | one of 20 pipes
Surface cleanliness Chlorides | (4.3.4) | (7.1) | one of 100 pipes
Blast cleaning materials and process | (4.3.4) | (7.13) | once per shift or related to (4.3.3)
Pipe surface temperature | (4.3.5) | – | Continuous
Coating application temperature | (4.3.5) | - | Continuous
Appearance | (4.3.6) | visual | each pipe
Coating thickness | (4.3.6) | (7.2) | each pipe
Holiday detection | (4.3.6) | (7.3) | each pipe
Pipe ends | (4.3.6) | visual | each pipe
Adhesion | (4.3.7) | (7.4) | one of 100 pipes
Impact | (4.3.7) | (7.5) | one of 100 pipes
Indentation | (4.3.7) | (7.6) | one of 100 pipes
Elongation | (4.3.7) | (7.7) | one of 100 pipes
Cathodic disbonding | (4.3.8) | (7.11) | one of 200 pipes (minimum one pipe per unit of production)
Degree of cure of FBE | (4.3.9) | (7.12) | one of 200 pipes (minimum one pipe per unit of production)
Caption: Table 6 Minimum quality control requirements for polyethylene and polypropylene pipeline coatings
Extracted from 13-painting-coatings-and-corrosion-protection-06 page 15, table 1.