## table-7-min-requirements-polyet
Property | Paragraph | Test method | Coating system qualification | Applicator qualification
Cleanliness of blast cleaned surface | (4.1) | (7.1) | 5 pipes | 2 pipes
Surface roughness | (4.1) | (7.1) | 5 pipes | 2 pipes
Pipe surface temperature | (4.2) | - | 5 pipes | 2 pipes
Coating application temperature | (4.2) | - | 5 pipes | 2 pipes
Appearance | (3.2.1) | visual | 5 pipes | 2 pipes
Coating thickness | (3.2.2) | (7.2) | 5 pipes | 2 pipes
Holiday detection | (3.2.3) | (7.3) | 5 pipes | 2 pipes
Adhesion | (3.2.4) | (7.4) | 5 pipes | 2 pipes
Impact | (3.2.5) | (7.5) | 5 pipes | 2 pipes
Indentation | (3.2.6) | (7.6) | 5 pipes | 2 pipes
Elongation | (3.2.7) | (7.7) | 5 pipes | 2 pipes
Coating resistivity | (3.2.8) | (7.8) | 5 pipes | not required
Thermal ageing | (3.2.9) | (7.9) | 2 pipes | not required
UV stability | (3.2.10) | (7.10) | 2 pipes | not required
Cathodic disbonding | (3.2.11) | (7.11) | 2 pipes | 1 pipe
Degree of cure of FBE | (3.2.12) | (7.12) | 2 pipes | 1 pipe
System identification/ Manufacturer's data | (5.2) (5.3) |  | Available to Principal | -
Coating process and plant data | (6.2) (6.3) |  | - | Approved by Principal
Caption: Table 7 Minimum requirements for polyethylene and number of pipes required during qualification
Extracted from 13-painting-coatings-and-corrosion-protection-06 page 19, table 1.