## appendix-2-paint-systems
SYSTEM NUMBER | SURFACE PREPARATION | Primer | Inter-coat | Top coat
1 | Sa 2½ | Alkyl zinc silicate DFT 75 microns | High build, epoxy sealer DFT 75 microns | High build, aliphatic polyurethane DFT 75 microns
2 | Sa 2½ | High build, polyamide-cured, (zinc free) epoxy DFT 100 microns | - | High build, high solids, polyamide-cured epoxy DFT 100 microns
3 | Sa 2½ | Alkyl zinc silicate DFT 75 microns | - | 2 coats silicone acrylic DFT 75 microns
4 | Sa 2½ | Alkyl zinc silicate DFT 75 microns | - | 2 coats heat-resistant, aluminium silicone TDFT 50 microns
5 | Light sweep blast (steam clean if not possible) | Silicone acrylic DFT 25 microns | - | Silicone acrylic DFT 25 microns
6 | Light sweep blast (steam clean if not possible) | Heat-resistant, aluminium silicone DFT 25 microns | - | Heat-resistant, aluminium silicone DFT 25 microns
7 | Carbon steel — Sa 2½ Stainless steel — sweep blast to surface profile of 40 microns | - | Polysiloxane DFT 125 microns | Polysiloxane DFT 125 microns
8 | Hot dip galvanised after light sweep blast | Zinc-rich epoxy primer DFT 40 microns | - | High build, aliphatic polyurethane DFT 75 microns
9 | Sa 2½ | Alkyl zinc silicate | Polyamide-cured, MIO pigmented, epoxy tie coat DFT 40 microns | 2 coats high solids, Al-pigmented epoxy TDFT 200 microns
10 | Sa 2½ | Zinc-rich epoxy DFT 25 microns | - | Solvent-free high solids, amine-cured epoxy DFT 500 microns
11 | Sa 2½ | Polyamide-cured epoxy primer DFT 25 microns | - | Solvent-free high solids, amine-cured epoxy DFT 500 microns
12 | Sa 2½ | Amine-cured, phenolic epoxy primer DFT 100 microns | Amine adduct-cured, phenolic epoxy DFT 100 microns | High build, amine adduct-cured epoxy DFT 100 microns
13 | Sa 2½ | - | - | Solvent-free, high solids epoxy (hot applied) DFT 800 microns
14 | Sa 2½ | Zinc silicate DFT 75 microns | - | Alkyl silicate, Al-pigmented DFT 40 microns
15 | Hot dip galvanised (lightly sweep blast if aged) | Zinc-rich epoxy primer DFT 15 microns | Polyamide-cured, MIO pigmented, epoxy tie coat DFT 40 microns | High solids, Al-pigmented epoxy DFT 100 microns
Caption: APPENDIX 2 Paint Systems — System Number, Surface Preparation, Primer, Inter-coat, Top coat
Extracted from 13-painting-coatings-and-corrosion-protection-07 page 21, table 1.