## table-3-3-co2-h2s-corrosion-mec
| CO₂ Corrosion | H₂S Corrosion | Mixed CO₂ / H₂S Corrosion
CO₂/H₂S ratio, mol/mol | > 500 | < 20 | 20 to 500
Dominant scale | FeCO₃ | FeS | FeS/FeCO₃
Mode of failure / corrosion morphology | Rupture + Pinhole leak/ General and localized | Pinhole leak/Localized | Rupture + Pinhole leak/ General and localized
Top-of-line corrosion | In stratified flow under certain circumstances. Main causes: high rate of water of condensation and/or organic acids. | Not observed unless excessive methanol is injected | Not observed unless excessive methanol is injected.
Corrosion sensitivity to: - Liquid velocity - Chloride - Elemental sulphur - Settled solids | - Increasing - Modestly increasing - N/A - Modestly increasing | - Decreasing - Increasing - Increasing - Increasing
Erosion critical gas velocity (sand free) | 20 m/s¹¹ | >> 25 m/s²¹ | Limited data available shows rates to be no worse than the CO₂ regime.
Galvanic coupling | Minor effect in oxygen-free environments | Coupling between different metals — minor effect, in oxygen free environments.²¹
Methanol injection induced corrosion | Not corrosive; has a beneficial effect on the corrosion rate. Injection of oxygen with the methanol has to be taken into account. | Severe; see (4.2.10)
Use of HYDROCOR corrosion rate calculation | See HYDROCOR manual, (6, [3]) | See HYDROCOR manual, (6, [3]). Generally, HYDROCOR will over predict, as effect of FeS scale is difficult to predict, requiring a conservative position. | See HYDROCOR manual, (6, [3]). Corrosion rates are known to be no worse than the rates with CO₂ alone; the calculated rate may be conservative in this regime.
Caption: Table 3.3 Main Features of CO₂ and H₂S Corrosion Mechanisms
Extracted from 13-painting-coatings-and-corrosion-protection-08 page 8, table 1.