## table-3-5-non-steady-state-oper
Operating Conditions | Typical contributors | Impacts
Start-up; see (4.2.1) | Well bore clean-up: - higher salinity - production of solids - lower pH | - more severe effluent chemistry - adsorption of inhibitors on solids, increasing inhibitor requirements - some inhibitors do not work well in high salinity environments - high salinity environments may require different corrosion resistant alloys
| Mill scale conversion to loosen FeS | - adsorption of inhibitors on the mill scale increasing inhibitor requirements - potential operation problems in downstream units with scale deposits
Spent HCl acids (neutralized); see (4.2.9) | - much higher chlorides (up to 300,000 ppm) - production of solids - lower pH | - potential degraded inhibitor performance and FeS scale instability - adsorption of inhibitors increasing inhibitor requirements
Shut-in and fuel gas blanketed for long time; see (4.2.3 to 4.2.5) | Conversion of FeS to FeCO₃ | - no corrosion protection from FeS scales during restart. FeCO₃ scales not as protective as FeS scales
Turn around (line open to moist air); see (4.2.6) | Conversion of FeS into Fe(OH)₃ and re-conversion to greigite on start up. | - no corrosion protection from FeS scales during restart. Greigite not as protective as other types of FeS scales - potential degraded inhibitor performance
Methanol injection; see (4.2.10) | Methanol condensation behaviour. O₂ injected with the methanol | - potential degraded inhibitor performance - chemical reaction creates elemental sulphur which is corrosive - destroys protective scale
Caption: Table 3.5 Impacts of Non-Steady State Operating Conditions on Wet Sour Gas Corrosion
Extracted from 13-painting-coatings-and-corrosion-protection-08 page 13, table 1.