## sour-gas-classification-flow-re
Type | Vsg/VGS | Cl ppm | Elemental sulphur
I | > 1 | < 10,000 | No
IA | > 1 | > 10,000 | No
II | < 1 | < 10,000 | No
III | < 1 | > 10,000 | No
IS | > 1 | < 10,000 | Yes
IAS | > 1 | > 10,000 | Yes
IIS | < 1 | < 10,000 | Yes
IIIS | < 1 | > 10,000 | Yes
Caption: Table 4.1(b) Sour gas classification if flow regimes are not known
Extracted from 13-painting-coatings-and-corrosion-protection-08 page 17, table 2.