## summary-of-changes-since-previo
Old section | New section | Change
1.1 | 1.1 | Fired steam boilers excluded from scope.
1.3.2 | 1.3.2 | - Design code choice left to Principal to decide; - Definitions added for "very toxic" and "hydrogen service".
2. | 2.2 | Documentation requirements slightly changed.
3.1.2 | 3.2 | Requirement for 3.1C certificates removed.
3.2.1 | 4.2 | - Requirement for dressing back after thermal cutting or bevelling of carbon steel; - Thermal cutting and bevelling now only permitted on low alloy steel; - Water cutting now permitted for stainless steels. Grinding now required after plasma cutting.
3.2.2 | 4.2 | Requirement for square cutting removed.
3.3 | 4.3 | Completely changed.
3.7.1 | 4.4.1 | Completely changed.
| 4.4.2 | New section.
| 4.4.3 | New section.
3.7.3 | 4.4.4 | Completely changed.
3.7.4 | 4.4.5 | Hot correction now only permitted and maximum temperature increased to 500 °C.
3.8.2 | 4.5.2 | Flange alignment now refers to DEP 31.38.01.11-Gen. (which now includes more detailed requirements).
3.8.3 |  | Section deleted (now covered by 4.5.2).
4.1 | 4.3 | Reference to DEP 30.10.60.18-Gen. removed.
4.1.2 |  | Section deleted. Requirement for consumable approval removed.
4.2 |  | Section deleted. Requirements for preheat now covered by design code.
4.3 |  | Section deleted. Requirements for PWHT now covered by design code.
5.2 | 5.2 | Reference to DEP 61.10.08.11-Gen. added.
5.3 | 5.3 | Reference to DEP 31.38.01.31-Gen. removed and requirements added.
5.4 | 5.4 | PMI requirements now required for all materials other than carbon steel.
Appendix 1 |  | Deleted (covered by design code).
Appendix 2 | Appendix 1 | Inspection classes changed substantially.
Caption: Summary of changes since previous edition
Extracted from 10-shop-and-field-fabrication-05 page 3, table 1.