## ce-wall-thickness-weldability
CE(1) | Wall Thickness
0.42 | < 0.5"
0.40 | ≥ 0.5"
Caption: CE and Wall Thickness requirements for weldability
Footnote (1): CE = carbon equivalent
Extracted from 10-shop-and-field-fabrication-06 page 35, table 1.