## table-3-1-min-allowable-wall-th
PIPE (NPS) | MIN. ALLOW. WALL THICKNESS
3/4 to 3 | 2.54 mm (0.10 in.)
4 to 6 | 3.05 mm (0.12 in.)
8 to 24 | 3.30 mm (0.13 in.)
Caption: Table 3.1 Minimum Allowable Wall Thickness for Carbon Steel Piping (See Sub-Section 3.10.3)
Extracted from 03-piping-materials-and-line-classes-01 page 15, table 1.