## table-4-1-class-uaw
ITEM | SIZE | RATING | TYPE | SPECIFICATIONS | NOTES
VALVES
Globe
| 2 & over | 150 | Flg'd, RF | 13 CR Trim, ASTM A-216 WCB Body, BB, OS&Y, BG, Plug Disc, to Manuf. Std. | (6)
| 2 & under | 150 | Threaded | AISI 420 Trim, Bronze Body, ISRS, UB, Plug Disc, to Manuf. Std. | (9)
Needle
| 1 & under | 800 | Threaded | 13 CR Trim, ASTM A-105 Body, Needle Point Disc, to Manuf. Std.
Caption: TABLE: 4.1 CLASS: UAW
Extracted from 03-piping-materials-and-line-classes-01 page 27, table 1.