## table-4-3-class-sab-valve-speci
ITEM | SIZE | RATING | TYPE | SPECIFICATIONS | NOTES
VALVES Check | 2 & under | 800 | Socketweld | 13 CR Trim, ASTM A-105, Heat-treated Body, BC, Horz. or Vert. "Y" Pattern Piston or Swing Check, to Manuf. STD. | (8) (9) (11) (13)
| 4 & over | 150 | Flg'd, RF | 13 Cr Trim, ASTM A-216 WCB Body, BC, Swing Check to Manuf. STD. | (6) (8) (9)
Gate | 2 & 3 | 300 | Flg'd, RF | 13 CR Trim, ASTM A-216 WCB Body, BB, OS&Y, BG, Solid Wedge, to API 600 | (6) (8) (9)
| 2 & under | 800 | Socketweld | 13 CR Trim, ASTM A-105, Heat-treated body, WB, OS&Y, BG, Solid Wedge, to API 602 | (8) (9) (10) (11) (12) (13)
| 4 & over | 150 | Flg'd, RF | — | (6) (8) (9) (12) (13)
| 3/4 & under | 800 | Male SW/ Female Thrd | 13 CR Trim, ASTM A-105, Heat treated Body, WB, OS&Y, BG, Solid Wedge, to API 600 | (7) (8) (9) (13) (18)
Gauge | 3/4 | 10 MPa @ 455 C (1500 psi @ 850 F) | Socketweld Inlet | ASTM A-105, Normalised Body, 316 SS Stem & Ball, Hard Seat, OS&Y bonnet, Asbestos Packing, 3 x 1/2 FNPT Outlets, Body Hardness 187 Hb Max. | (17) (18)
Globe | 2 & 3 | 300 | Flg'd, RF | 13 CR IBS Trim, ASTM A-216 WCB Body, BB, OS&Y, BG, Plug Disc, to Manuf. STD. | (6) (8)
| 2 & under | 800 | Socketweld | 13 CR IBS Trim, ASTM A-105, Heat-treated body, WB, OS&Y, BG, Plug Disc, to Manuf. STD. | (8) (10) (11) (12) (13)
| 4 & over | 150 | Flg'd, RF | 13 CR IBS Trim, ASTM A-216 WCB Body, BB, OS&Y, BG, Plug Disc, to Manuf. STD. | (6) (8)
Caption: Table 4.3 Class SAB — Valve specifications for Steam and Condensate service
Extracted from 03-piping-materials-and-line-classes-01 page 32, table 1.