## table-4-6-class-paa-valve-speci
ITEM | SIZE | RATING | TYPE | SPECIFICATIONS | NOTES
VALVES
Globe
| 2 & over | 150 | Flg'd, RF | 13 CR HFS Trim, ASTM A-216 WCB Body, BB, OS&Y, BG, Plug Disc, to Manuf. STD. | (6)
| 2 & under | 800 | Threaded or Socketweld | 13 CR HFS Trim, ASTM A-105, Heat-treated Body, Socketweld only, WB, OS&Y, BG, Plug Disc, to Manuf. STD. | (9) (10) (13)
High Performance Butterfly
| 2 to 20 | 150 | Lugged (Through Drilled) | ASTM A-216 WCB or ASTM A-516 Body, 316 SS or Carbon Steel Disc with Stellite Overlay, 316 SS or 17-4PH Shaft, Teflon or Metal Seat with Backup Ring, Fire Tested to BS 5146, Design to API 609 | (6) (12) (16)
Caption: TABLE: 4.6 CLASS: PAA — Pressure-Temperature Rating, Service, Basic Material, Construction Class, Corrosion Allowance, Valve Specifications
Extracted from 03-piping-materials-and-line-classes-01 page 42, table 1.