## table-4-7-pab-valves
ITEM | SIZE | RATING | TYPE | SPECIFICATIONS | NOTES
VALVES
Gate
| 3/4 & under | 800 | Male SW/ Female Thd | 13 CR Trim, ASTM A-105, Heat-treated body, WB, OS&Y, BG, Solid Wedge, to API 606 | (7) (8) (13) (18)
Gauge
| 3/4 | 10 MPa @ 455 C (1500 psi @ 850 F) | Socketweld Inlet | ASTM A-105, Normalised Body, 316 SS Stem & Ball, Hard Seat, OS&Y Bonnet, Asbestos Packing, 3 x 1/2 FNPT Outlets, Body Hardness 187 HB Max | (19) (20)
Globe
| 2 & 3 | 300 | Flg'd, RF | 13 CR HFS Trim, ASTM A-216 WCB Body, BB, OS&Y, BG, Plug Disc, to Manuf. STD | (6)
| 2 & under | 800 | Socketweld | 13 CR HFS Trim, ASTM A-105, Heat-treated Body, WB, OS&Y, BG, Plug Disc, to Manuf. STD. | (9) (10) (13)
| 4 & over | 150 | Flg'd, RF | 13 CR HFS Trim, ASTM A-216 WCB Body, BB, OS&Y, BG, Plug Disc, to Manuf STD. | (6)
High Performance Butterfly
| 2 & 3 | 300 | Lugged (Through Drilled) | ASTM A-216 WCB or ASTM A-516 Body, 316 SS or Carbon Steel Disc, with Stellite Overlay, 316 SS or 17-4PH Shaft, Teflon or Metal Seat with Back-up Ring, Fire Tested to BS 5146, Design to API 609 | (6) (12) (16)
| 4 to 20 | 150 | Lugged (Through Drilled) | ASTM A-216 WCB or ASTM A-516 Body, 316 SS or Carbon Steel Disc, with Stellite Overlay, 316 SS or 17-4PH Shaft, Teflon or Metal Seat with Back-up Ring, Fire Tested to BS 5146, Design to API 609 | (6) (12) (16)
Caption: Table 4.7 PAB — Valves specifications including Gate, Gauge, Globe, High Performance Butterfly
Extracted from 03-piping-materials-and-line-classes-01 page 46, table 1.