## pab-sr-piping-materials-line-cl
ITEM | SIZE | RATING | TYPE | SPECIFICATIONS | NOTES
VALVES
Check
| 2 & under | 800 | Socketweld | 316 SS Trim, ASTM A-105, Heat-treated Body, BC, Horiz. or Vert. "Y" Pattern Piston or Swing Check, to Manuf. STD. & NACE MR-01-75 | (9) (10) (12) (15)
| 4 & over | 150 | Flgd, RF | 316 SS Trim, ASTM A-216 Body, BC, Swing Check, to Manuf. STD. & NACE MR-01-75 | (7) (9)
Gate
| 2 & 3 | 300 | Flgd, RF | 316 SS Trim, ASTM A-216 WCB Body, BB, OS&Y, BG, Solid Wedge, to API 600 & NACE MR-01-75 | (7) (9) (11)
| 2 & under | 800 | Socketweld | 316 SS Trim, ASTM A-105, Heat-treated body, BB, OS&Y, BG, Solid Wedge to API 602 & NACE MR-01-75 | (9) (10) (11) (12) (15)
| 4 & over | 150 | Flgd, RF | 316 SS Trim, ASTM A-216 WCB Body, BB, OS&Y, BG, Solid Wedge, to API 600 & NACE MR-01-75 | (7) (9) (11)
| 3/4 & under | 800 | SW/ Female Thd | 316 SS Trim, ASTM A-105, Heat-treated Body, BB, OS&Y, BG, Solid Wedge, to API 602 & NACE MR-01-75 | (8) (9) (12) (15)
Gauge
| 3/4 | 10 MPa @ 455 C (1500 psi @ 850 F) | Socketweld Inlet | ASTM A-105, Normalized Body, 316 SS Stem & Ball, Hard Seat, OS&Y Bonnet, Asbestos Packing, 3 x 1/2 FNPT Outlets, Body Hardness 187 HB Max. Valve to Meet NACE MR-01-75 | (15) (16) (17)
Globe
| 2 & 3 | 300 | Flgd, RF | 316 SS HFS Trim, ASTM A-216 WCB Body, OS&Y, BG, Plug Disc, to Manuf. STD. & NACE MR-01-75 | (7)
| 2 & under | 800 | Socketweld | 316 SS HFS Trim, ASTM A-105, Heat-treated Body, BB, OS&Y, BG, Plug Disc, to Manuf. STD. & NACE MR-01-75 | (10) (12) (15)
| 4 & over | 150 | Flgd, RF | 316 SS HFS Trim, ASTM A-216 WCB Body, OS&Y, BG, Plug Disc, to Manuf. STD. & NACE MR-01-75 | (7)
Caption: Table 4.8 PAB (SR) — Piping Materials and Line Class Specifications
Extracted from 03-piping-materials-and-line-classes-01 page 49, table 1.