## table-4-9-class-pac-gaskets-val
ITEM | SIZE | RATING | TYPE | SPECIFICATIONS | NOTES
GASKETS | Spiral Wound to API 601, 304 SS, Asbestos Filler, with 1/8" Thick Carbon Steel Centering Ring
VALVES
Check
| 2 & 3 | 300 | Buttweld | 13 CR Trim, ASTM A-216 WCB; Body, BC, Swing Check, to Manuf. STD. | (7) (9) (11)
| 2 & under | 800 | Socketweld | 13 CR Trim, ASTM A-105, Heat-treated Body, BC, Horiz. or Vert. "Y" Pattern Piston or Swing Check, to Manuf. STD. | (9) (11) (14)
| 4 & over | 150 | Buttweld | 13 CR Trim, ASTM A-216 WCB; Body, BC, Swing Check, to Manuf. STD. | (7) (9) (11)
Gate
| 2 & 3 | 300 | Buttweld | 13 CR Trim, ASTM A-216 WCB Body, BB, OS&Y, BG, Solid Wedge, to API 600 | (7) (9) (10)
| 2 & under | 800 | Socketweld | 13 CR Trim, ASTM A-105, Heat-treated body, WB, OS&Y, BG, Solid Wedge, to API 602 | (9) (10) (11) (12) (14)
| 4 & over | 150 | Buttweld | 13 CR Trim, ASTM A-216 WCB Body, BB OS&Y, BG, Solid Wedge, to API 600 | (7) (9) (10)
| 3/4 & under | 800 | Male SW/ Female Thrd | 13 CR Trim, ASTM A-105, Heat-treated Body, WB, OS&Y, BG, Solid Wedge, to API 606 | (8) (9) (14) (18)
Gauge
| 3/4 | 10 MPa @ 455 C (1500 psi @ 850 F) | Socketweld Inlet | ASTM A-105, Normalized Body, 316 SS Stem & Ball, Hard Seat, OS&Y Bonnet, Asbestos Packing; 3 x 1/2 FNPT Outlet; Body Hardness 187 HB Max. | (19) (20)
Globe
| 2 & 3 | 300 | Buttweld | 13 CR HFS Trim, ASTM A-216 WCB Body, BB, OS&Y, BG, Plug Disc, to Manuf. STD. | (7) (11)
| 2 & under | 800 | Socketweld | 13 CR HFS Trim, ASTM A-105, Heat-treated Body, WB, OS&Y, BG, Plug Disc, to Manuf. STD. | (10) (11) (14)
| 4 & over | 150 | Buttweld | 13 CR HFS Trim, ASTM A-216 WCB Body, BB, OS&Y, BG, Plug Disc, to Manuf. STD. | (7) (11)
Caption: Table 4.9 CLASS PAC — Gaskets, Valves Gate/Gauge/Globe specifications
Extracted from 03-piping-materials-and-line-classes-01 page 52, table 1.