## table-4-10-class-pad-valve-spec
ITEM | SIZE | RATING | TYPE | SPECIFICATIONS | NOTES
VALVES
Ball
| 2 & over | 300 | Flgd, RF | ASTM A-216 WCB Body, Ball & Stem to be either 18-8 SS, or CS Nickel Plated. Reinforced PTFE Seats and Stem Seal. Anti-blow out Stem, Secondary Steel Seats, Fire Tested to BS 5146. Anti-static Design, to API 608. | (6) (12) (18)
| 2 & under | 800 | Socketweld | ASTM A-105, Heat-treated Body, 18-8 SS Ball & Stem, Reinforced PTFE Seats, Reinforced PTFE Stem Seal, Anti-blow out Stem, Secondary Steel Seats. Fire Tested to BS 5146. Anti-static Design, Socketweld Ends with Swing-out Body or SW Ends Fitted with 150 mm (6") Long Plain End Nipples Welded in by Manuf. Pipe Nipples to be ASTM A-106 GR.B, Seamless, Sched. 160 Min., Wrench Operated, to Manuf. STD. | (10) (42) (13) (18)
Check
| 2 & over | 300 | Flgd, RF | 13 CR Trim, ASTM A-216 WCB Body, BC, Swing Check, to Manuf. STD. | (8) (8)
| 2 & under | 800 | Socketweld | 13 CR Trim, ASTM A-105, Heat-treated Body, BC, Horiz. or Vert. "Y" Pattern Piston or Swing Check, to Manuf. STD. | (8) (10) (13)
Gate
| 2 & over | 300 | Flgd, RF | 13 CR Trim, ASTM A-216 WCB Body, BB, OS&Y, BG, Solid Wedge, to API 600 | (6) (8) (11)
| 2 & under | 800 | Socketweld | 13 CR Trim, ASTM A-105, Heat-treated Body, WB, OS&Y, BG, Solid Wedge, to API 602 | (8) (9) (10) (11) (13)
| 3/4 & under | 800 | Male SW/ Female Thrd | 13 CR Trim, ASTM A-105, Heat-treated Body, WB, OS&Y, BG, Solid Wedge to API 606 | (7) (8) (13) (17)
Gauge
| 3/4 | 10 MPa @ 455 C (1500 psi @ 850 F) | Socketweld Inlet | ASTM A-105, Normalized Body, 316 SS Stem & Sill, Hard Seat, OS&Y Bonnet, Asbestos Packing; 3 x 1/2 FNPT Outlets, Body Hardness 187 HB Max. | (18) (19)
Globe
| 2 & over | 300 | Flgd, RF | 13 CR Trim, ASTM A-216 WCB Body, BB, OS&Y, BG, Plug Disc, to Manuf. STD. | (6)
Caption: Table 4.10 CLASS: PAD — Valve specifications with pressure-temperature rating, service, basic material, construction class, and corrosion allowance
Extracted from 03-piping-materials-and-line-classes-01 page 55, table 1.