## table-4-10-class-pad-valve-spec
ITEM | SIZE | RATING | TYPE | SPECIFICATIONS | NOTES
VALVES
Globe
| 2 & under | 800 | Sockerweld | 13 CR HFS Trim, ASTM A-105, Heat-treated Body, WB, OS&Y, BG, Plug Disc, to Manuf. STD. | (9) (10) (13)
High Performance Butterfly
| 2 to 20 | 300 | Lugged (Through Drilled) | ASTM A-216 WCB or ASTM A-516 Body, 316 SS or Carbon Steel Disc with Stellite Overlay, 316 SS or 17-4PH Shaft, Teflon or Metal Seat with Back-up Ring, "Fire Safe" Design to BS 5146 | (6) (12) (18)
Caption: Table 4.10 Valve specifications for Class PAD — Globe, High Performance Butterfly valves
Extracted from 03-piping-materials-and-line-classes-01 page 56, table 1.