## table-4-11-class-pad-sr-valves-
ITEM | SIZE | RATING | TYPE | SPECIFICATIONS | NOTES
VALVES
Check
| 2 & over | 300 | Flgd, RF | 316 SS Trim, ASTM A-216 WCB Body, BC, Swing Check, to Manuf. STD. & NACE MR-01-75 | (7) (9) (16)
| 2 & under | 800 | Socketweld | 316 SS Trim, ASTM A-105, Heat-treated Body, BC, Horiz. or Vert. "Y" Pattern Piston or Swing Check, to Manuf. STD. & NACE MR-01-75 | (9) (10) (12) (15)
Gate
| 2 & over | 300 | Flgd, RF | 316 SS Trim ASTM A-216 WCB Body, BB, OS&Y, BG, Solid Wedge, to API 600 & NACE MR-01-75 | (7) (9) (11) (16)
| 2 & under | 800 | Socketweld | 316 SS Trim, ASTM A-105, Heat-treated Body, BB, OS&Y, BG, Solid Wedge to API 602 & NACE MR-01-75 | (9) (10) (11) (12) (15)
| 3/4 & under | 800 | SW/ Female Th'd | 316 SS Trim, ASTM A-105, Heat-treated Body, BB, OS&Y, BG, Solid Wedge to API 602 and NACE MR-01-75 | (8) (9) (12) (15)
Gauge
| 3/4 | 10 MPa @ 455 C (1500 psi @ 850 F) | Socketweld Inlet | ASTM A-105, Normalized Body, 316 SS Stem & Ball, Hard Seat, OS&Y Bonnet, Asbestos Packing, 3 x 1/2 FNPT Outlets, Body Hardness 187 HB Max., Valve to Meet NACE MR-01-75 | (15) (16) (17)
Globe
| 2 & over | 300 | Flgd, RF | 316 SS HFS Trim, ASTM A-216 WCB Body, BB, OS&Y, BG, Plug Disc, to Manuf. STD. & NACE MR-01-75 | (7) (16)
| 2 & under | 800 | Socketweld | 316 SS HFS Trim, ASTM A-105, Heat-treated Body, BB, OS&Y, BG, Plug Disc, to Manuf. STD. & NACE MR-01-75 | (10) (12) (15)
Caption: Table 4.11 Class PAD (SR) — Valves, Gauge, Globe line class specification
Extracted from 03-piping-materials-and-line-classes-01 page 58, table 1.