## table-4-13-class-pag-valves
ITEM | SIZE | RATING | TYPE | SPECIFICATIONS | NOTES
VALVES
Check
| 2 & over | 600 | Flg'd, RF | 13 CR Trim, ASTM A-216 WCB Body, BC, Swing Check, to Manuf. STD. | (6) (8)
| 2 & under | 800 | Socketweld | 13 CR Trim, ASTM A-105 Heat-treated Body, BC, Horiz. or Vert. 'Y' Pattern Piston or Swing Check, to Manuf. STD. | (8) (10) (12) (17)
Gate
| 2 & over | 600 | Flg'd, RF | 13 CR Trim, ASTM A-216 WCB Body, BB, OS&Y, BG, Solid Wedge, to API 600 | (6) (8) (11)
| 2 & under | 800 | Socketweld | 13 CR Trim, ASTM A-105 Heat-treated Body, WB, OS&Y, BG, Solid Wedge, to API 602 | (8) (9) (10) (11) (12) (17)
| 3/4 & under | 800 | Male SW/ Female Thrd | 13 CR Trim, ASTM A-105 Heat-treated Body, WB, OS&Y, BG, Solid Wedge, to API 600 | (7) (8) (12) (16) (17)
Gauge
| 3/4 | 10 MPa @ 455 C (1300 psi @ 850 F) | Socketweld Inlet | ASTM A-105, Normalized Body, 310 SS Stem & Ball, Hard Seat, OS&Y Bonnet, Asbestos Packing, 3 x 1/2 FNPT Outlets, Body Hardness 187 HB Max. | (17) (18) (19)
Globe
| 2 & over | 600 | Flg'd, RF | 13 CR HFS Trim, ASTM A-216 WCB Body, BR, OS&Y, BG, Plug Disc, to Manuf. STD | (6)
| 2 & under | 800 | Socketweld | 13 CR HFS Trim, ASTM A-105, Heat-treated Body, WB, OS&Y, BG, Plug Disc, to Manuf. STD. | (9) (10) (12) (17)
Caption: Table 4.13 CLASS PAG — Valves specification table
Extracted from 03-piping-materials-and-line-classes-01 page 64, table 1.