## table-4-15-pah-valve-specificat
ITEM | SIZE | RATING | TYPE | SPECIFICATIONS | NOTES
VALVES
Gate
| 2 & over | 900 | Flg'd, RF | 13 CR Trim, ASTM A-216 WCB Body, BB, OS&Y, BG Solid Wedge, to API 600 | (6) (7) (8) (10)
| 2 & under | 1500 | Socketweld | 13 CR Trim, ASTM A-105, Heat-treated Body, BB, OS&Y, BG, Solid Wedge, to API 602 | (7) (8) (9) (10) (11) (15)
Gauge
| 3/4 | 10 MPa @ 455 C (1500 psi @ 850 F) | Socketweld Inlet | ASTM A-105, Normalized Body, 316 SS Stem & Ball, Hard Seat, OS&Y Bonnet, Asbestos Packing, 3 x 1/2 FNPT Outlets, Body Hardness 187 HB Max. | (15) (16) (17)
Globe
| 2 & over | 900 | Flg'd, RF | 13 CR HFS Trim, ASTM A-216 WCB Body, BB, OS&Y, BG, Plug Disc, to Manuf. STD. | (6)
| 2 & under | 1500 | Socketweld | 13 CR HFS Trim, ASTM A-105, Heat-treated Body, BB, OS&Y, BG, Plug Disc, to Manuf. STD. | (9) (11) (15)
Caption: Table 4.15 PAH — Piping Line Class Valve Specifications
Extracted from 03-piping-materials-and-line-classes-01 page 70, table 1.