## table-4-22-class-pdj
ITEM | SIZE | RATING | TYPE | SPECIFICATIONS | NOTES
PIPE
| 2 & under | Calculate Sched. 160 Min. | Seamless | ASTM A-335 GR.P22, Heat Treated | (11)(2)(11)
| 3 to16 | Calculate | Seamless | ASTM A-335 GR.P22, Heat Treated | (11)
| 18 & over | Calculate | Electric Fusion Welded | ASTM A-691 GR. 2-1/4 CR, Class 22 Heat Treated | (11)
FITTINGS |  |  |  |  | (1)
Ells, Tees, Reducers, etc.
| 2 & under | 6000# | Socketweld | ASTM A-182 GR.F22, Heat Treated | (11)
| 3 & over | See Notes | Buttweld | ASTM A-234 GR.WP22, Heat Treated | (3)(11)
Nipples & Swages
| 1-1/2 & under | See Notes | Seamless | ASTM A-335 GR.P22, Heat Treated | (2)(11)
Socketolets
|  | 6000# | Socketweld | ASTM A-182 GR.F22, Heat Treated | (11)
Unions
|  |  |  | Not Allowed | (4)
Weldolets
| 2 & over | See Notes | Buttweld | ASTM A-182 GR. F22, Heat Treated | (3)(10)(11)
FLANGES
| 2 & under | 1500 | SW, RF | ASTM A-182 GR.F22, Heat Treated | (5)(11)
| 2 & over | 1500 | WN, RF | ASTM A-182 GR.F22, Heat Treated | (3)(5)(10)(11)
BOLTING |  |  |  | ASTM A-193 GB B7 with ASTM A-194 GR.2H Nuts, for service up to 455 C (850 F); ASTM A-193 GR B16 with ASTM A-194 GR.3 Nuts, for service up to 645 C (1200 F) | (15)
GASKETS |  |  |  | Spiral Wound to API 601, 304 SS, Asbestos Filler, with 1/8" Thick Carbon Steel Centering Ring, for service up to 455 C (850 F); Spiral Wound to API 601, 347 SS, Flexible Graphite Filler, with 1/8" Thick 304 SS Centering Ring, above 455 C (850 F) | (14)
Caption: TABLE: 4.22 CLASS: PDJ
Footnote (1): Fittings note (1)
Footnote (2): See notes for nipples/swages sizes
Footnote (3): See notes for buttweld fittings
Footnote (4): Unions not allowed
Footnote (5): Flanges note (5)
Footnote (10): See notes (10)
Footnote (11): Heat Treated requirement
Footnote (14): Gaskets note (14)
Footnote (15): ANSI Class 1500 Except 645 C (1200 F) Max.; Basic Material 2-1/4 CR - 1 Mo
Extracted from 03-piping-materials-and-line-classes-01 page 89, table 1.