## table-4-22-class-pdj-valve-spec
ITEM | SIZE | RATING | TYPE | SPECIFICATIONS | NOTES
VALVES
Check
| 2 & over | 1500 | Flgd, RF | 13 CR Trim, ASTM A-217 GR.WC9 Body, BC, Swing Check to Manuf. STD. | (5) (7)
| 2 & under | 1500 | Socketweld | 13 CR Trim, ASTM A-182 GR.F22 Heat-treated Body, BC, Horiz. or Vert. "Y" Pattern Piston or Swing Check, to Manuf. STD. | (7) (8) (11) (15)
Gate
| 2 & over | 1500 | Flgd, RF | 13 CR Trim, ASTM A-217 GR.WC9 Body, BB, OS&Y, BG, Solid Wedge, to API 600 | (5) (6) (7)
| 2 & under | 1500 | Socketweld | 13 CR Trim, ASTM A-182 GR.F22 Heat-treated Body, BB, OS&Y, BG, Solid Wedge, to API 602 | (6) (7) (8) (9) (11) (12) (15)
Gauge
| 3/4 | 3.3 MPa @ 645 C (490 psi @ 1200 F) | Socketweld Inlet | ASTM A-182 GR.F22 (2-1/4 CR – 1 Mo) Normalized & Tempered Body, 316 SS Stem & Ball, Hard Seat, OS&Y Bonnet, Asbestos Packing up to 455 C (850 F), Grafeel Packing above 455 C (850 F), 3 x 1/2 FNPT Outlets | (15) (16)
Globe
| 2 & over | 1500 | Flgd, RF | 13 CR IBS Trim, ASTM A-217 GR.WC9 Body, BB, OS&Y, BG, Plug Disc, to Manuf. STD. | (5) (12)
| 2 & under | 1500 | Socketweld | 13 CR IBS Trim, ASTM A-182 GR.F22 Heat-treated Body, BB, OS&Y, BG, Plug Disc, to Manuf. STD. | (8) (11) (12) (15)
Caption: Table 4.22 Class PDJ — Valve specifications for Process service, 2-1/4 CR – 1 Mo, ANSI Class 1500
Extracted from 03-piping-materials-and-line-classes-01 page 90, table 1.