## table-4-25-line-class-peg-speci
ITEM | SIZE | RATING | TYPE | SPECIFICATIONS | NOTES
PIPE
| 2 & under | Calculate Sched. 80 Min | Seamless | ASTM A-335 GR.P5, Heat Treated | (11)(2)(12)
| 3 & 16 | Calculate | Seamless | ASTM A-335 GR.P5, Heat Treated | (12)
| 18 & over | Calculate | Electric Fusion Welded | ASTM A-691 GR.5 CR, Class 22, Heat Treated | (12)
FITTINGS |  |  |  |  | (1)
Ells, Tees, Reducers, etc.
| 2 & under | 3000# | Socketweld | ASTM A-182 GR.F5, Heat Treated | (12)
| 3 & over | See Notes | Buttweld | ASTM A-234 GR.WP5, Heat Treated | (3)(12)
Nipples & Swages
| 1-1/2 & under | See Notes | Seamless | ASTM A-335 GR.P5, Heat Treated | (2)(12)
Socketolets
| 2 & under | 3000# | Socketweld | ASTM A-182 GR.F5, Heat Treated | (10)(12)
Unions |  |  |  | Not Allowed | (4)
Weldolets
| 2 & over | See Notes | Buttweld | ASTM A-182 GR.F5, Heat Treated | (3)(11)(12)
FLANGES
| 2 & over | 600 | WN, RF | ASTM A-182 GR.F5, Heat Treated | (3)(5)(11)(12)
| 2 & under | 600 | SW, RF | ASTM A-182 GR.F5, Heat Treated | (5)(12)
BOLTING |  |  |  | Stud Bolts: ASTM A-193 GR.B7 with ASTM A-194 GR.2H Nuts, for service up to 455 C (850 F); ASTM A-193 GR.B16 with ASTM A-194 GR.3 Nuts, for service up to 645 C (1200 F) | (14)
GASKETS |  |  |  | Spiral Wound to API 601, 304 SS, Asbestos Filler, with 1/8" Thick Carbon Steel Centering Ring, for service up to 455 C (850 F); Spiral Wound to API 601, 347 SS, Flexible Graphite Filler, with 1/8" Thick 304 SS Centering Ring, above 455 C (850 F) | (15)
Caption: Table 4.25 Line Class PEG — Pipe, Fittings, Flanges, Bolting, and Gaskets specifications
Extracted from 03-piping-materials-and-line-classes-01 page 98, table 1.