## table-4-28-class-pfe-valves
ITEM | SIZE | RATING | TYPE | SPECIFICATIONS | NOTES
VALVES
Check
| 2 & under | 800 | Socketweld | 13 CR Trim, ASTM A-182 GR.P9 Heat-treated Body, or ASTM A-217 GR.C12, BC, Herz, or Vert. "Y" Pattern Piston or Swing Check, to Manuf. STD. | (7)(8)(12)(16)
Gate
| 2 & over | 300 | Flgl, RF | 13 CR Trim, ASTM A-217 GR.C12 Body, BB, OS&Y, BG, Solid Wedge, to API 600 | (5)(7)(9)(13)
| 2 & under | 800 | Socketweld | 13 CR Trim, ASTM A-182 GR.P9 Heat-treated Body, or ASTM A-217 GR.C12, BB, OS&Y, BG, Solid Wedge, to API 602 | (6)(7)(8)(9)(12)(13)(16)
Gauge
| 3/4 | 3.3 MPa @ 645 C (490 psi @ 1200 F) | Socketweld Inlet | ASTM A-182 GR.F9 (9 CR - 1Mo) Normalized & Tempered Body, 316 SS Stem & Ball, Hard Seat, OS&Y Bonnet, Asbestos Packing up to 455 C (850 F), Grafoil Packing above 455 C (850 F), 3 x 1/2 FNPT Outlets | (16)(17)
Globe
| 2 & over | 300 | Flgl, RF | 13 CR BFS Trim, ASTM A-217 GR.C12 Body, BB, OS&Y, BG, Plug Disc, to Manuf. STD. | (5)(13)
| 2 & under | 800 | Socketweld | 13 CR BFS Trim, ASTM A-182 GR.P9 Heat-treated Body, or ASTM A-217 GR.C12, BB, OS&Y, BG, Plug Disc, to Manuf. STD. | (8)(12)(13)(16)
Caption: Table 4.28 Class PFE — Valves specifications by item, size, rating, type, and notes
Extracted from 03-piping-materials-and-line-classes-01 page 108, table 1.