## table-4-29-pfg-valves
ITEM | SIZE | RATING | TYPE | SPECIFICATIONS | NOTES
VALVES
Check
| 2 & under | 800 | Socketweld | 13 CR Trim, ASTM A-182 GR.F9 Heat-treated Body or ASTM A-217 GR.C12, BC, Horz. or Vert. "Y" Pattern Piston or Swing Check, to Manuf. STD. | (7) (8) (12) (16)
Gate
| 2 & over | 600 | Flgd, RF | 13 CR Trim, ASTM A-217 GR.C12 Body, BB, OS&Y, BG, Solid Wedge, to API 600 | (5) (7) (9) (13)
| 2 & under | 800 | Socketweld | 13 CR Trim, ASTM A-182 GR.F9 Heat-treated Body, or ASTM A-217 GR.C12, BB, OS&Y, BG, Solid Wedge, to API 602 | (6) (7) (8) (9) (12) (13) (16)
Gauge
| 3/4 | 3.3 MPa @ 645 C (490 psi @ 1200 F) | Socketweld Inlet | ASTM A-182 GR.F9 (9 CR - 1 Mo) Normalized & Tempered Body, 316 SS Stem & Ball, Hard Seat, OS&Y Bonnet, Asbestos Packing up to 455 C (850 F), Grafoid Packing above 455 C (850 F), 3 x 1/2 FNPT Outlets | (16) (17)
Globe
| 2 & over | 600 | Flgd, RF | 13 CR BPS Trim, ASTM A-217 GR.C12 Body, BB, OS&Y, BG, Plug Disc, to Manuf. STD. | (5) (13)
| 2 & under | 800 | Socketweld | 13 CR BPS Trim, ASTM A-182 GR.F9 Heat-treated Body, or ASTM A-217 GR.C12, BB, OS&Y, BG, Plug Disc, to Manuf. STD. | (8) (12) (13) (16)
Caption: Table 4.29 PFG Piping Class — Valves: Check, Gate, Gauge, Globe
Extracted from 03-piping-materials-and-line-classes-01 page 111, table 1.