## table-4-30-pjb-pressure-tempera
TABLE: | 4.30 | CLASS: | PJB
PRESSURE-TEMPERATURE RATING: | ANSI Class 150 Except 340 C (650 F) Max. (15)
SERVICE: | Process
BASIC MATERIAL: | 304 Stainless Steel
CONSTRUCTION CLASS: | 1, 2 | CORROSION ALLOWANCE: | 1.6 mm (0.063")
Caption: Table 4.30 Class PJB — Pressure-Temperature Rating and Service Summary
Extracted from 03-piping-materials-and-line-classes-01 page 115, table 1.