## table-4-31-class-pje-valve-spec
ITEM | SIZE | RATING | TYPE | SPECIFICATIONS | NOTES
VALVES
Ball
| 2 & over | 300 | Flgd, RF | 304 SS or 316 SS Body, Ball & Stem, Reinforced PTFE Seats, Reinforced PTFE Stem Seal, Anti-blow out Stem, Secondary Steel Seats, Fire Tested to BS5146, Anti-static Design, to API 608 | (5) (9)
| 2 & under | 300 | Socketweld | 304 SS or 316 SS Body, Ball & Stem, Reinforced PTFE Seats, Reinforced PTFE Stem Seal, Anti-blow out Stem, Secondary Steel Seats, Fire Tested to BS5146, Anti-static Design, Socketweld Ends with Swing-out Body or SW Ends Fitted with 150 mm (6") Long Plain End Nipples Welded in by Manuf. Pipe Nipples to be Seamless to ASTM A-312 GR.304, Sched. 80S Min., Wrench Operated, to Manuf. STD. | (7) (9)
Check
| 2 & over | 300 | Flgd, RF | 304 SS Trim, ASTM A-351 GR CF8 or CF8M Body, BC, Swing Check, to Manuf. STD. | (5) (12)
| 2 & under | 800 | Socketweld | 304 SS Trim, ASTM A-182 GR F304 or F316 or A-351 GR CF8 or CF8M Body, BC, Horiz. or Vert. "Y" Pattern Piston or Swing Check, to Manuf. STD. | (7) (12)
Gate
| 2 & over | 300 | Flgd, RF | 304 SS Trim, ASTM A-351 GR CF8 or CF8M Body, BB, OS&Y, BG, Solid Wedge, to API 600 | (5) (8) (12)
| 2 & under | 800 | Socketweld | 304 SS Trim, ASTM A-182 GR F304 or F316 or A-351 GR CF8 or CF8M Body, BB, OS&Y, BG, Solid Wedge, to API 602 | (6) (7) (8) (12) (13)
Gauge
| 3/4 | 10 MPa @ 540 C (1500 psi @ 1000 F) | Socketweld Inlet | ASTM A-479, 316 SS Body, 316 SS Stem & Ball, Hard Seat, OS&Y Bonnet, Asbestos Packing up to 455 C (850 F), Grafoid Packing above 455 C (850 F), 3 x 1/2 FNPT Outlets | (14)
Globe
| 2 & over | 300 | Flgd, RF | 304 SS HFS Trim, ASTM A-351 GR CF8 or CF8M Body, BB, OS&Y, BG, Plug Disc, to Manuf. STD. | (5)
Caption: Table 4.31 Class PJE — Valve specifications by item, size, rating, type, and notes
Extracted from 03-piping-materials-and-line-classes-01 page 117, table 1.