## table-4-31-class-pje
ITEM | SIZE | RATING | TYPE | SPECIFICATIONS | NOTES
VALVES
Globe
| 2 & under | 800 | Socketweld | 304 SS BFS Trim, ASTM A-182 GR F304 or F316 or A-351 GR CF8 or CF8M Body, BB, OS&Y, BG, Plug Disc. to Manuf. STD. | (7)
Caption: Table 4.31 Class PJE — Pressure-Temperature Rating, Basic Material, Construction Class, Corrosion Allowance, and Valves
Extracted from 03-piping-materials-and-line-classes-01 page 118, table 1.