## table-4-33-pjh-spec-header
TABLE: 4.33 | CLASS: PJH
PRESSURE-TEMPERATURE RATING: | ANSI Class 900 Except 455 C (850 F) Max.
SERVICE: | Process
BASIC MATERIAL: | 304 Stainless Steel
CONSTRUCTION CLASS: | 1, 2
CORROSION ALLOWANCE: | 1.6 mm (0.063")
Caption: Table 4.33 Class PJH — Line Class Specification Header
Extracted from 03-piping-materials-and-line-classes-01 page 124, table 1.