## table-4-34-line-class-pkb-valve
ITEM | SIZE | RATING | TYPE | SPECIFICATIONS | NOTES
VALVES
Gauge
| 3/4 | 10 MPa @ 540 C (1500 psi @ 1000 F) | Sockerweld Inlet | ASTM A-479, 316 SS Body, 316 SS Stem & Ball, Hard Seat, OS&Y Bonnet, Asbestos Packing up to 455 C (850 F), Grafoid Packing above 455 C (850 F), 3 x 1/2 FNPT Outlets | (17)
Globe
| 2 & 3 | 300 | Flgl, RF | 316 SS HFS Trim, A-351 GR.CF8M Body, BB, OS&Y, BG, Plug Disc, to Manuf. STD. | (5)
| 2 & under | 800 | Sockerweld | 316 SS HFS Trim, ASTM A-182 GR F316 or A-351 GR.CF8M Body, BB, OS&Y, BG, Plug Disc, to Manuf. STD. | (7)
| 4 & over | 150 | Flgl, RF | 316 SS HFS Trim, A-351 GR.CF8M Body, BB, OS&Y, BG, Plug Disc, to Manuf. STD. | (5)
Caption: Table 4.34 Line Class PKB — Valves specification table
Extracted from 03-piping-materials-and-line-classes-01 page 127, table 1.