## table-4-37-class-pkh-valves-spe
ITEM | SIZE | RATING | TYPE | SPECIFICATIONS | NOTES
VALVES
Check
| 2 & over | 900 | Flg'd, RF | 316 SS Trim, ASTM A-351 GR.CF8M Body, BC, Swing Check, to Manuf. STD. | (5) (11)
| 2 & under | 1500 | Socketweld | 316 SS Trim, ASTM A-182 GR F316 or A-351 GR.CF8M Body, BC, Horiz. or Vert. "Y" Pattern Piston or Swing Check, to Manuf. STD. | (7) (11)
Gate
| 2 & over | 900 | Flg'd, RF | 316 SS Trim, ASTM A-351 GR.CF8M Body, BB, OS&Y, BG, Solid Wedge, to API 600 | (5) (6) (8) (11)
| 2 & under | 1500 | Socketweld | 316 SS Trim, ASTM A-182 GR F316 or A-351 GR.CF8M Body, BB, OS&Y, BG, Solid Wedge, to API 602 | (6) (7) (8) (11) (12)
Gauge
| 3/4 | 10 MPa @ 540 C (1500 psi @ 1000 F) | Socketweld Inlet | ASTM A-479, 316 SS Body, 316 SS Stem & Ball, Hard Seat, OS&Y Bonnet, Asbestos Packing up to 455 C (850 F), Graloil Packing above 455 C (850 F), 3 x 1/2 FNPT Outlets | (13)
Globe
| 2 & over | 900 | Flg'd | 316 SS HFS Trim, ASTM A-351 GR.CF8M Body, BB, OS&Y, BG, Plug Disc, to Manuf. STD. | (5)
| 2 & under | 1500 | Socketweld | 316 SS HFS Trim, ASTM A-182 GR F316 or A-351 GR.CF8M Body, BB, OS&Y, BG, Plug Disc, to Manuf. STD. | (7)
Caption: Table 4.37 Class PKH — Valves specifications
Extracted from 03-piping-materials-and-line-classes-01 page 134, table 1.