## table-4-38-class-pkj-valve-fitt
ITEM | SIZE | RATING | TYPE | SPECIFICATIONS | NOTES
VALVES Gate
| 2 & over | 1500 | Flgd, RF | 316 SS Trim, ASTM A-351 GR.CF8M Body, BB, OS&Y, BG, Solid Wedge, to API 600 | (4) (5) (7) (10)
| 2 & under | 1500 | Socketweld | 316 SS Trim, ASTM A-182 GR.F316 or A-351 GR.CF8M Body, BB, OS&Y, BG, Solid Wedge, to API 602 | (5) (6) (7) (10) (11)
Gauge
| 3/4 | 10 MPa @ 340 C (1500 psi @ 1000 F) | Socketweld Inlet | ASTM A-479, 316 SS Body, 316 SS Stem & Ball, Hard Seat, OS&Y Bonnet, Asbestos Packing up to 435 C (850 F), Grafoil Packing above 435 C (850 F), 3 x 1/2 FNPT Outlets | (12)
Globe
| 2 & over | 1500 | Flgd | 316 SS HFS Trim, ASTM A-351 GR.CF8M Body, BB, OS&Y, BG, Plug Disc, to Manuf. STD. | (4)
| 2 & under | 1500 | Socketweld | 316 SS HFS Trim, ASTM A-182 GR.F316 or A-351 GR.CF8M Body, BB, OS&Y, BG, Plug Disc, to Manuf. STD. | (6)
Caption: Table 4.38 Line Class PKJ — Valve and fitting specifications with pressure-temperature rating
Extracted from 03-piping-materials-and-line-classes-01 page 137, table 1.