## table-4-39-pre-class-valves
ITEM | SIZE | RATING | TYPE | SPECIFICATIONS | NOTES
VALVES
Check
| 2 & over | 300 | Flgd, RF | 321 SS Trim, ASTM A-351 GR.CF8C Body, BC, Swing Check, to Manuf. STD. | (5)
| 2 & under | 800 | Socketweld | 321 SS Trim, ASTM A-182 GR F347H or A-351 GR.CF8C Body, BC, Horiz. or Vert. "Y" Pattern Piston or Swing Check, to Manuf. STD. | (7)
Gate
| 2 & over | 300 | Flgd, RF | 321 SS Trim, ASTM A-351 GR.CF8 Body, BB, OS&Y, BG, Solid Wedge, to API 600 | (5)(8)(10)
| 2 & under | 800 | Socketweld | 321 SS Trim, ASTM A-182 GR F347H or A-351 GR.CF8C Body, BB, OS&Y, BG, Solid Wedge, to API 602 | (6)(7)(8)(10)(11)
Gauge
| 3/4 | 10 MPa @ 540 C (1500 psi @ 1000 F) | Socketweld Inlet | ASTM A-479, 321 SS or 316 SS Body, 321 SS or 316 SS Stem & Ball, Hard Seat, OS&Y Bonnet, Grafoil Packing, 3 x 1/2 FNPT Outlets | (13)
Globe
| 2 & over | 300 | Flgd, RF | 321 SS HFS Trim, ASTM A-351 GR.CF8C Body, BB, OS&Y, BG, Plug Disc, to Manuf. STD. | (5)(10)
| 2 & under | 800 | Socketweld | 321 SS HFS Trim, ASTM A-182 GR.F347H or A-351 GR.CF8C Body, BB, OS&Y, BG, Plug Disc, to Manuf. STD. | (7)(10)
Caption: Table 4.39 PRE Class — Valves specifications for 321H Stainless Steel, ANSI Class 300
Extracted from 03-piping-materials-and-line-classes-01 page 139, table 1.