## table-4-40-prg-class-600-piping
ITEM | SIZE | RATING | TYPE | SPECIFICATIONS | NOTES
VALVES
Check
| 2 & over | 600 | Flgd, RF | 321 SS Trim, ASTM A-351 GR.CF8C Body, BC, Swing Check, to Manuf. STD. | (5)
| 2 & under | 800 | Socketweld | 321 SS Trim, ASTM A-182 GR.F347H or A-351 GR.CF8C Body, BC, Horiz. or Vert. "Y" Pattern Piston, or Swing Check, to Manuf. STD. | (7)
Gate
| 2 & over | 600 | Flgd, RF | 321 SS Trim, ASTM A-351 GR.CF8 Body, BB, OS&Y, BG, Solid Wedge, to API 600 | (5) (8) (10)
| 2 & under | 800 | Socketweld | 321 SS Trim, ASTM A-182 GR.F347H or A-351 GR.CF8C Body, BB, OS&Y, BG, Solid Wedge, to API 602 | (6) (7) (8) (10) (11)
Gauge
| 3/4 | 10 MPa @ 540 C (1500 psi @ 1000 F) | Socketweld Inlet | ASTM A-479, 321 SS or 316 SS Body, 321 SS or 316 SS Stem & Ball, Hard Seat, OS&Y Bonnet, Grafoil Packing, 3 x 1/2 FNPT Outlets | (13)
Globe
| 2 & over | 600 | Flgd, RF | 321 SS HFS Trim, ASTM A-351 GR.CF8C Body, BB, OS&Y, BG, Plug Disc, to Manuf. STD. | (5) (10)
| 2 & under | 800 | Socketweld | 321 SS HFS Trim, ASTM A-182 GR.F347H or A-351 GR.CF8C Body, BB, OS&Y, BG, Plug Disc, to Manuf. STD. | (7) (10)
Caption: Table 4.40 PRG Class 600 Piping Materials - Valves
Extracted from 03-piping-materials-and-line-classes-01 page 142, table 1.