## table-4-42-prj-line-class
ITEM | SIZE | RATING | TYPE | SPECIFICATIONS | NOTES
PIPE
| All | Calculate | Seamless or Electric Fusion Welded | ASTM A-312 GR.TP321H or ASTM A-358 GR.321H, Class 1
FITTINGS
Ells, Tees, Reducers, etc.
| 2 & under | 6000# | Socketweld | ASTM A-182 GR.F321H
| 3 & 10 | See Notes | Buttweld | ASTM A-403 GR.WP321H, Seamless or GR.WP-WX321H EFW | (2)
| 12 & over | See Notes | Buttweld | ASTM A-403 GR.WP-WX321H EFW | (2)
Nipples & Swages
| 1-1/2 & under | See Notes | Seamless | ASTM A-312 GR.321H | (1)
| 2 x 1-1/2 | See Notes | Seamless | ASTM A-312 GR.321H
Socketolets
| 2 & under | 6000# | Socketweld | ASTM A-182 GR.F321H
Unions
|  |  |  | Not Allowed | (3)
Weldolets
| 2 & over | See Notes | Buttweld | ASTM A-182 GR.F321H | (2) (8)
FLANGES
| 2 & over | 1500 | WN, RF | ASTM A-182 GR.F321H
| 2 & under | 1500 | SW, RF | ASTM A-182 GR.F321H | (4)
BOLTING
|  |  |  | Stud Bolts: ASTM A-193 GR.B8 Class 1 or BST Class 1 with ASTM A-194 GR.8 or 8A Nuts, for service up to 595 C (1100 F). ASTM A-453 GR.660 Class A with ASTM A-194 GR.8 or 8A Nuts, for service up to 705 C (1300 F) | (11)
GASKETS
Spiral Wound to API 601, 347 SS, Flexible Graphite Filler, with 1/8" Thick 304 SS Centering Ring
VALVES
Check
| 2 & over | 1500 | Flg'd, RF | 321 SS Trim, ASTM A-351 GR.CF8C Body, BC, Swing Check, to Manuf. STD | (4)
| 2 & under | 1500 | Socketweld | 321 SS Trim, ASTM A-182 GR.F347H or A-351 GR.CF8C Body, RF, Horiz. or Vert. "Y" Pattern Piston or Swing Check, to Manuf. STD | (6)
Caption: Table 4.42 PRJ Line Class — Pipe, Fittings, Flanges, Bolting, Gaskets, Valves/Check specifications
Extracted from 03-piping-materials-and-line-classes-01 page 147, table 1.