## table-4-43-class-rab-valves-gau
ITEM | SIZE | RATING | TYPE | SPECIFICATIONS | NOTES
VALVES Check
| 2 & under | 800 | Socketweld | 13 CR Trim, ASTM A-350 GR.LF2 Heat-treated Body, BC, Here, or Vert. "Y" Pattern Piston or Swing Check, to Manuf. STD. | (7) (9) (13) (15)
| 4 & over | 150 | Flgd, RF | 13 CR Trim, ASTM A-352 GR.LCB Body, BC, Swing Check, to Manuf. STD. | (5) (7)
Gate
| 2 & 3 | 300 | Flgd, RF | 13 CR Trim, ASTM A-352 GR.LCB Body, BB, OS&Y, BG, Solid Wedge, to API 600. | (5) (7) (10)
| 2 & under | 800 | Socketweld | 13 CR Trim, ASTM A-350 GR.LF2 Heat-treated Body, WB, OS&Y, BG, Solid Wedge, to API 602. | (7) (8) (9) (10) (13) (15)
| 4 & over | 150 | Flgd, RF | 13 CR Trim, ASTM A-352 GR.LCB Body, BB, OS&Y, BG, Solid Wedge, to API 600. | (5) (7) (10)
| 3/4 & under | 800 | Male SW/ Female Thrd | 13 CR Trim, ASTM A-350 GR.LF2 Heat-treated Body, WB, OS&Y, BG, Solid Wedge, to API 606. | (6) (7) (13) (14) (15)
Gauge
| 3/4 | 10 MPa @ 455 C (1500 psi @ 850 F) | Socketweld Inlet | ASTM A-105, Normalized Body, 316 SS Stem & Ball, Hard Seat, OS&Y Bonnet, Asbestos Packing, 3 x 1/2 FNPT Outlets, Body Hardness 187 HB Max. | (16) (17)
Globe
| 2 & 3 | 300 | Flgd, RF | 13 CR IBS Trim, ASTM A-352 GR.LCB Body, BB, OS&Y, BG, Plug Disc, to Manuf. STD. | (5)
| 2 & under | 800 | Socketweld | 13 CR IBS Trim, ASTM A-350 GR.LF2 Heat-treated Body, WB, OS&Y, BG, Plug Disc, to Manuf. STD. | (8) (9) (13) (15)
| 4 & over | 150 | Flgd, RF | 13 CR IBS Trim, ASTM A-352 GR.LCB Body, BB, OS&Y, BG, Plug Disc, to Manuf. STD. | (5)
Caption: Table 4.43 Class RAB — Valves, Gauge, Globe piping materials and specifications
Extracted from 03-piping-materials-and-line-classes-01 page 150, table 1.