## table-4-44-class-rad
ITEM | SIZE | RATING | TYPE | SPECIFICATIONS | NOTES
VALVES
Check
| 2 & under | 800 | Socketweld | 13 CR Trim, ASTM A-350 GR.LF2 Heat-treated Body, BC, Horiz. or Vert. "Y" Pattern Piston or Swing Check, to Manuf. STD | (7) (9) (13) (15)
Gate
| 2 & over | 300 | Flg'd, RF | 13 CR Trim, ASTM A-352 GR.LCB Body, BB, OS&Y, BG, Solid Wedge, to API 600 | (5) (7) (10)
| 2 & under | 800 | Socketweld | 13 CR Trim, ASTM A-350 GR.LF2 Heat-treated Body, WB, OS&Y, BG, Solid Wedge, to API 602 | (7) (8) (9) (10) (13) (15)
| 3/4 & under | 800 | Male SW/ Female Thd | 13 CR Trim, ASTM A-350 GR.LF2 Heat-treated Body, WB, OS&Y, BG, Solid Wedge, to API 606 | (6) (7) (13) (14) (15)
Gauge
| 3/4 | 10 MPa @ 455 C (1500 psi @ 850 F) | Socketweld Inlet | ASTM A-105, Normalized Body, 316 SS Stem & Ball, Hard Seat, OS&Y Bonnet, Asbestos Packing, 3 x 1/2 FNPT Orifices, Body Hardness 187 HB Max. | (16) (17)
Globe
| 2 & over | 300 | Flg'd, RF | 13 CR IFS Trim, ASTM A-352 GR.LCB Body, BB, OS&Y, BG, Plug Disc, to Manuf. STD. | (5)
| 2 & under | 800 | Socketweld | 13 CR IFS Trim, ASTM A-350 GR.LF2 Heat-treated Body, WB, OS&Y, BG, Plug Disc, to Manuf. STD. | (8) (9) (13) (15)
Caption: Table 4.44 CLASS: RAD
Extracted from 03-piping-materials-and-line-classes-01 page 153, table 1.