## table-4-45-cab-class-valve-spec
ITEM | SIZE | RATING | TYPE | SPECIFICATIONS | NOTES
VALVES
Check
| 2 & under | 800 | Socketweld | 13 CR Trim, ASTM A-105 Heat-treated Body, BC, Horiz. or Vert. "Y" Pattern Piston or Swing Check, to Manuf. STD | (8) (10) (12)
| 4 & over | 150 | Flgd, RF | 13 CR Trim, ASTM A-216 WCB Body, BC, Swing Check, to Manuf. Std. | (6) (8)
Gate
| 2 & 3 | 300 | Flgd, RF | 13 CR Trim, ASTM A-216 WCB Body, BB, OS&Y, BG, Solid Wedge, to API 600 | (6) (8) (11)
| 2 & under | 800 | Socketweld | 13 CR Trim, ASTM A-105 Heat-treated Body, WB, OS&Y, BG, Solid Wedge, to API 602 | (8) (9) (10) (11) (12)
| 4 & over | 150 | Flgd, RF | 13 CR Trim, ASTM A-216 WCB Body, BB, OS&Y, BG, Solid Wedge, to API 600 | (6) (8) (11)
| 3/4 & under | 800 | Male SW/ Female Thrd | 13 CR Trim, ASTM A-105 Heat-treated Body, WB, OS&Y, BG, Solid Wedge, to API 600 | (7) (8) (12) (16)
Gauge
| 3/4 | 10 MPa @ 455 C (1500 psi @ 850 F) | Socketweld Inlet | ASTM A-105, Normalized Body, Monel 400 Stem & Ball, Hard Seat, OS&Y Bonnet, Asbestos Packing, 3 x 1/2 NPT Outlets, Body, Hardness 187 HB Max. | (17) (18)
Globe
| 2 & 3 | 300 | Flgd, RF | 13 CR HBS Trim, ASTM A-216 WCB Body, BB, OS&Y, BG, Plug Disc, to Manuf. STD | (6)
| 2 & under | 800 | Socketweld | 13 CR HBS Trim, ASTM A-105 Heat-treated Body, WB, OS&Y, BG, Plug Disc, to Manuf. STD. | (9) (10) (12)
| 4 & over | 150 | Flgd, RF | 13 CR HBS Trim, ASTM A-216 WCB Body, BB, OS&Y, BG, Plug Disc, to Manuf. STD. | (6)
Caption: Table 4.45 CAB Class valve specifications — VALVES: Check, Gate, Gauge, Globe
Extracted from 03-piping-materials-and-line-classes-01 page 156, table 1.