## cad-sr-valve-specifications
ITEM | SIZE | RATING | TYPE | SPECIFICATIONS | NOTES
VALVES
Check
| 1-1/2 & over | 300 | Flg'd, RF | Monel Trim, ASTM A-216 WCB Body, BC, Swing Check, to Manuf. STD. | (6)
Gate
| 1 & under | 800 | Socketweld | Monel Trim, ASTM A-105, Heat-treated Body, BB, OS&Y, BG, Solid Wedge, to API 602 | (10) (12) (13)
| 1-1/2 & over | 300 | Flg'd, RF | Monel Trim, ASTM A-216, WCB Body, BB, OS&Y, BG, Solid Wedge, to API 600 | (6) (11)
| 3/4 & under | 800 | SW/ Female Thr'd | Monel Trim, ASTM A-105, Heat-treated Body, BB, OS&Y, BG, Solid Wedge, to API 602 | (7) (12) (13)
Gauge
| 3/4 | 10 MPa @ 455 C (1500 psi @ 850 F) | Socketweld Inlet | ASTM A-105, Normalized Body, Monel 400 Stem & Ball, Hard Seat, OS&Y Bonnet, Asbestos Packing, 1 x 1/2 FNPT Outlets, Body Hardness 187 HB Max. | (13) (14) (15)
Globe
| 1 & under | 800 | Socketweld | Monel Trim, ASTM A-105, Heat-treated Body, BB, OS&Y, BG, Plug Disc, to Manuf. STD | (10) (12) (13)
| 1-1/2 & over | 300 | Flg'd, RF | Monel Trim, ASTM A-216 WCB Body, BB, OS&Y, BG, Plug Disc, to Manuf. STD. | (6)
Caption: Table 4.48 CAD(SR) Valve Specifications
Extracted from 03-piping-materials-and-line-classes-01 page 165, table 1.