## table-4-50-class-had-valves
ITEM | SIZE | RATING | TYPE | SPECIFICATIONS | NOTES
VALVES
Ball
| 2 & over | 300 | Flgd, RF | ASTM A-216 WCB Body, Ball & Stem to be Either 18-8 SS or CS Nickel Plated, Reinforced PTFE Seats and Stem Seal, Anti-Blowout Stem, Secondary Steel Seals, Fire Tested to BS5146, Anti-static Design, to API 608. | (6) (13)
| 2 & under | 800 | Socketweld | ASTM A-105, Heat-treated Body, 18-8 SS Ball & Stem, Reinforced PTFE Seats, Reinforced PTFE Stem Seal and Stem, Secondary Steel Seals, Fire Tested to BS5146, Anti-static Design, Socketweld Ends with Swing-out body or SW Ends Fitted with 150 mm (6") Long Plain End Nipples Welded in by Manuf. Pipe Nipples to be A-106 GR.B, Seamless, Sched. 160 Min., Wrench Operated, to Manuf. STD. | (10) (13) (14)
Check
| 2 & over | 300 | Flgd, RF | 13 Cr Trim, ASTM A-216 WCB Body, BC, Swing Check, to Manuf. STD. | (8) (8) (18)
| 2 & under | 800 | Socketweld | 13 CR Trim, ASTM A-105, Heat-treated Body, BC, Horiz. or Vert. "Y" Pattern Piston or Swing Check, to Manuf. STD. | (8) (10) (14)
Gate
| 2 & over | 300 | Flgd, RF | 13 CR Trim ASTM A-216 WCB Body, BB, OS&Y, BG, Solid Wedge, to API 600 | (6) (8) (11) (18)
| 2 & under | 800 | Socketweld | 13 CR Trim, ASTM A-105, Heat-treated Body, WB, OS&Y, BG, Solid Wedge, to API 602 | (10) (11) (14)
| 3/4 & under | 800 | Male SW/ Female Thrd | 13 CR Trim, ASTM A-105, Heat-treated Body, WB, OS&Y, BG, Solid Wedge, to API 606 | (7) (8) (14) (17)
Gauge
| 3/4 | 10 MPa @ 455 C (1500 psi @ 850 F) | Socketweld Inlet | ASTM A-105, Normalized Body, 316 SS Stem & Sill, Hard Seat, OS&Y Bonnet, Asbestos Packing, 3 x 1/2 FNPT Outlets, Body Hardness 187 HB Max. | (8) (19)
Globe
| 2 & over | 300 | Flgd, RF | 13 CR HFS Trim, ASTM A-216 WCB Body, BR, OS&Y, BG, Plug Disc, to Manuf. STD. | (6) (18)
Caption: Table 4.50 Class HAD — Valves specification table
Extracted from 03-piping-materials-and-line-classes-01 page 172, table 1.