## table-4-50-class-had-valves
ITEM | SIZE | RATING | TYPE | SPECIFICATIONS | NOTES
VALVES
Globe | 2 & under | 800 | Socketweld | 13 CR HFS Trim, ASTM A-105, Heat-treated Body, WB, OS&Y, BG, Plug Disc, to Manuf. STD. | (9) (10) (14)
Caption: Table 4.50 CLASS: HAD — Valves, Globe, Carbon Steel, Process-Hydrogen
Extracted from 03-piping-materials-and-line-classes-01 page 173, table 1.