## table-4-51-hag-valves
ITEM | SIZE | RATING | TYPE | SPECIFICATIONS | NOTES
VALVES Check
| 2 & under | 800 | Socketweld | 13 CR Trim, ASTM A-105, Heat-treated Body, BC, Horiz. or Vert. "Y" Pattern Piston or Swing Check, to Manuf. STD. | (8) (10) (13) (18)
Gate
| 2 & over | 600 | Flg'd, RF | 13 CR Trim, ASTM A-216 WCB Body, BB, OS&Y, BG, Solid Wedge, to API 600 | (6) (8) (11)
| 2 & under | 800 | Socketweld | 13 CR Trim, ASTM A-105, Heat-treated Body, WB, OS&Y, BG, Solid Wedge, to API 602 | (8) (9) (10) (11) (13) (18)
| 3/4 & under | 800 | Male SW/ Female Thrd | 13 CR Trim, ASTM A-105, Heat-treated Body, STD, OS&Y, BG, Solid Wedge, to API 600 | (7) (8) (13) (17) (18)
Gauge
| 3/4 | 10 MPa @ 455 C (1500 psi @ 850 F) | Socketweld Inlet | ASTM A-105 Normalized Body, 316 SS Stem & Ball, Hard Seat, OS&Y Bonnet, Asbestos Packing, 3 x 1/2 FNPT Orifice, Body Hardness 187 HB Max. | (19) (20)
Globe
| 2 & over | 600 | Flg'd, RF | 13 CR HFS Trim, ASTM A-216 WCB Body, BB, OS&Y, BG, Plug Disc, to Manuf. STD. | (6)
| 2 & under | 800 | Socketweld | 13 CR HFS Trim, ASTM A-105, Heat-treated Body, WB, OS&Y, BG, Plug Disc, to Manuf. STD. | (9) (10) (13) (15) (18)
Caption: Table 4.51 HAG — Valves specifications by type, size, rating, and material
Extracted from 03-piping-materials-and-line-classes-01 page 175, table 1.