## table-4-54-class-hce-specificat
TABLE: 4.54 | CLASS: HCE
PRESSURE-TEMPERATURE RATING: | ANSI Class 300 Except 595 C (1100 F) Max. (10) (17)
SERVICE: | Process - Hydrogen
BASIC MATERIAL: | 1-1/4 CR – 1/2 Mo (10) (17)
CONSTRUCTION CLASS: | 1 | CORROSION ALLOWANCE: | 1.6 mm (0.063")
Caption: Table 4.54 Class HCE Specification Header
Extracted from 03-piping-materials-and-line-classes-01 page 185, table 1.