## table-4-53-line-class-hcg-pipin
ITEM | SIZE | RATING | TYPE | SPECIFICATIONS | NOTES
PIPE
| 2 & under | Calculate Sched. 80 Min. | Seamless | ASTM A-335 GR.P11, Heat Treated | (11)(2)(13)
| 3 & 16 | Calculate | Seamless | ASTM A-335 GR.P11, Heat Treated | (13)
| 18 & over | Calculate | Electric Fusion Welded | ASTM A-691 GR.1-1/4 CR, Class 22, Heat Treated (Supplement S3) | (13)
FITTINGS |  |  |  |  | (1)
Ells, Tees, Reducers, etc.
| 2 & under | 3000# | Socketweld | ASTM A-182 GR.F11, Heat Treated | (13)
| 3 & over | See Notes | Buttweld | ASTM A-234 GR.WP11, Heat Treated | (3)(13)
Nipples & Swages
| 1-3/2 & under | See Notes | Seamless | ASTM A-335 GR.P11, Heat Treated | (2)(13)
Socketlets
| 2 & under | 3000# | Socketweld | ASTM A-182 GR.F11, Heat Treated | (11)(13)
Unions |  |  |  | Not Allowed | (4)
Weldolets
| 2 & over | See Notes | Buttweld | ASTM A-182 GR.F11, Heat Treated | (3)(12)(13)
FLANGES
| 2 & over | 600 | WN, RF | ASTM A-182 GR.F11, Heat Treated: | (3)(5)(12)(13)
| 2 & under | 600 | SW, RF | ASTM A-182 GR.F11, Heat Treated | (5)(13)
BOLTING |  |  |  | Stud Bolts: ASTM A-193 GR.B7 with ASTM A-194 GR.2H Nuts, for service up to 455 C (850 F); ASTM A-193 GR.B16 with ASTM A-194 GR.3 Nuts, for service up to 595 C (1100 F) | (14)
GASKETS |  |  |  | Spiral Wound to API 601, 304 SS, Asbestos Filler, with 1/8" Thick Carbon Steel Centering Ring, for service up to 455 C (850 F); Spiral Wound to API 601, 347 SS, Flexible Graphite Filler, with 1/8" Thick 304 SS Centering Ring, above 455 C (850 F) | (15)
Caption: Table 4.53 Line Class HCG — Piping and Fittings Specifications
Extracted from 03-piping-materials-and-line-classes-01 page 186, table 1.