## table-4-57-class-hcj-valves-gat
ITEM | SIZE | RATING | TYPE | SPECIFICATIONS | NOTES
VALVES
Check
| 2 & over | 1500 | Flgd, RF | 13 CR Trim, ASTM A-217 GR.WC6 Body, BC, Swing Check, to Manuf. STD. | (5) (7)
| 2 & under | 1500 | Socketweld | 13 CR Trim, ASTM A-182 GR.F11 Heat-treated Body, BC, Horiz. or Vert. "Y" Pattern Piston or Swing Check, to Manuf. STD. | (7) (8) (12) (16)
Gate
| 2 & over | 1500 | Flgd RF | 13 CR Trim, ASTM A-217 GR.WC6 Body, BB, OS&Y, BG, Solid Wedge, to API 600. | (5) (6) (7) (9) (13)
| 2 & under | 1500 | Socketweld | 13 CR IBS Trim, ASTM A-182 GR.F11 Heat-treated Body, BB, OS&Y, BG, Solid Wedge, to API 602. | (6) (7) (8) (9) (12) (15) (16)
Gauge
| 3/4 | 3.3 MPa @ 645 C (490 psi @ 1200 F) | Socketweld Inlet | ASTM A-182 GR.F11 (1-1/4 CR – 1/2 Mo) Normalized & Tempered Body, 316 SS Stem & Ball, Hard Seat, OS&Y Bonnet, Asbestos Packing up to 455 C (850 F); Graded Packing above 455 C (850 F); 3 x 1/2 FNPT Outlets | (18) (17)
Globe
| 2 & over | 1500 | Flgd, RF | 13 CR IBS Trim, ASTM A-217 GR.WC6 Body, BB, OS&Y, BG, Plug Disc, to Manuf. STD. | (5) (15)
| 2 & under | 1500 | Socketweld | 13 CR IBS Trim, ASTM A-182 GR.F11 Heat-treated Body, BB, OS&Y, BG, Plug Disc, to Manuf. STD. | (8) (12) (15) (16)
Caption: Table 4.57 Class HCJ — Valves, Gate, Gauge, Globe specifications
Extracted from 03-piping-materials-and-line-classes-01 page 193, table 1.