## table-4-58-hdh-valve-specificat
ITEM | SIZE | RATING | TYPE | SPECIFICATIONS | NOTES
VALVES
Check
| 2 & over | 900 | Flg'd, RF | 13 CR Trim, ASTM A-217 GR.WC9 Body, BC, Swing Check, to Manuf. STD. | (5) (7)
| 2 & under | 1500 | Socketweld | 13 CR Trim, ASTM A-182 GR.F22 Heat-treated Body, BC, Horiz. or Vert. "Y" Pattern Piston or Swing Check, to Manuf. STD. | (7) (8) (13) (17)
Gate
| 2 & over | 900 | Flg'd, RF | 13 CR Trim, ASTM A-217 GR.WC9 Body, BB, OS&Y, BG, Solid Wedge, to API 600 | (5) (6) (7)
| 2 & under | 1500 | Socketweld | 13 CR Trim, ASTM A-182 GR.F22 Heat-treated Body, BB, OS&Y, BG, Solid Wedge, to API 602 | (6) (7) (8) (9) (13) (16) (17)
Gauge
| 3/4 | 3.3 MPa @ 645 C (490 psi @ 1200 F) | Socketweld Inlet | ASTM A-182 GR.F22 ( 2-1/4 CR - 1 Mo) Normalized & Tempered Body, 316 SS Stem & Ball, Hard Seat, OS&Y Bonnet, Asbestos Packing up to 455 C (850 F); Grafoil Packing above 455 C (850 F), 3 x 1/2 FNPT Outlets | (17) (18)
Globe
| 2 & over | 900 | Flg'd, RF | 13 CR IBS Trim, ASTM A-217 GR.WC9 Body, BB, OS&Y, BG, Plug Disc, to Manuf. STD. | (5) (16)
| 2 & under | 1500 | Socketweld | 13 CR IBS Trim, ASTM A-182 GR.F22 Heat-treated Body, BB, OS&Y, BG, Plug Disc, to Manuf. STD. | (8) (13) (16) (17)
Caption: Table 4.58 HDH valve specifications — Check, Gate, Gauge, Globe valves
Extracted from 03-piping-materials-and-line-classes-01 page 196, table 1.