## table-4-60-class-hee-line-class
TABLE: 4.60 | CLASS: HEE
PRESSURE-TEMPERATURE RATING: | ANSI Class 300 Except 645 C (1200 F) Max. (10) (17)
SERVICE: | Process - Hydrogen
BASIC MATERIAL: | 5 CR – 1/2 Mo (10) (17)
CONSTRUCTION CLASS: | I
CORROSION ALLOWANCE: | 1.6 mm (0.063")
Caption: Table 4.60 CLASS: HEE — Line Class Header
Extracted from 03-piping-materials-and-line-classes-01 page 203, table 1.