## table-4-63-class-hfg-spec-heade
TABLE: 4.63 | CLASS: HFG
PRESSURE-TEMPERATURE RATING: | ANSI Class 600 Except 645 C (1200 F) Max. (10) (17)
SERVICE: | Process - Hydrogen
BASIC MATERIAL: | 9 CR - 1 Mo (10) (17)
CONSTRUCTION CLASS: | 1
CORROSION ALLOWANCE: | 1.6 mm (0.063")
Caption: TABLE 4.63 CLASS: HFG — Specification Header
Extracted from 03-piping-materials-and-line-classes-01 page 218, table 1.