## table-4-68-hjg-header
TABLE: | 4.68 | CLASS: | HJG
PRESSURE-TEMPERATURE RATING: | ANSI Class 600 Except 455 C (850 F) Max.
SERVICE: | Process – Hydrogen
BASIC MATERIAL: | 304 Stainless Steel
CONSTRUCTION CLASS: | 1, 2 | CORROSION ALLOWANCE: | 1.6 mm (0.063")
Caption: Table 4.68 Class HJG — Pressure-Temperature Rating, Service, Basic Material, Construction Class, and Corrosion Allowance
Extracted from 03-piping-materials-and-line-classes-01 page 226, table 1.